## Sheet1
Sample | [10 empty] | 7 Li [ No Gas ] | 9 Be [ H2 ] | 9 Be [ Copy H2 ] | 23 Na [ H2 ] | 23 Na [ Copy H2 ] | 24 Mg [ H2 ] | 24 Mg [ Copy H2 ] | 27 Al [ H2 ] | 27 Al [ Copy H2 ] | 39 K [ H2 ] | 39 K [ Copy H2 ] | 40 Ca [ H2 ] | 40 Ca [ Copy H2 ] | 48 Ti [ H2 ] | 48 Ti [ Copy H2 ] | 52 Cr [ H2 ] | 52 Cr [ Copy H2 ] | 55 Mn [ H2 ] | 55 Mn [ Copy H2 ] | 56 Fe [ H2 ] | 56 Fe [ Copy H2 ] | 59 Co [ He ] | 60 Ni [ No Gas ] | 63 Cu [ He ] | 63 Cu [ H2 ] | 63 Cu [ Copy H2 ] | 64 Zn [ No Gas ] | 69 Ga [ H2 ] | 69 Ga [ Copy H2 ] | 90 Zr [ H2 ] | 90 Zr [ Copy H2 ] | 95 Mo [ H2 ] | 95 Mo [ Copy H2 ] | 101 Ru [ H2 ] | 101 Ru [ Copy H2 ] | 111 Cd [ H2 ] | 111 Cd [ Copy H2 ] | 115 In [ H2 ] | 115 In [ Copy H2 ] | 118 Sn [ H2 ] | 118 Sn [ Copy H2 ] | 121 Sb [ H2 ] | 121 Sb [ Copy H2 ] | 184 W [ H2 ] | 184 W [ Copy H2 ] | 208 Pb [ H2 ] | 208 Pb [ Copy H2 ]
| Rjct | Data File | Acq. Date-Time | Type | Level | Sample Name | Acq. Method File | Total Dil. | Comment | Vial Number | Conc. [ ppb ] | Conc. [ ppb ] | Conc. [ ppb ] | Conc. [ ppb ] | Conc. [ ppb ] | Conc. [ ppb ] | Conc. [ ppb ] | Conc. [ ppb ] | Conc. [ ppb ] | Conc. [ ppb ] | Conc. [ ppb ] | Conc. [ ppb ] | Conc. [ ppb ] | Conc. [ ppb ] | Conc. [ ppb ] | Conc. [ ppb ] | Conc. [ ppb ] | Conc. [ ppb ] | Conc. [ ppb ] | Conc. [ ppb ] | Conc. [ ppb ] | Conc. [ ppb ] | Conc. [ ppb ] | Conc. [ ppb ] | Conc. [ ppb ] | Conc. [ ppb ] | Conc. [ ppb ] | Conc. [ ppb ] | Conc. [ ppb ] | Conc. [ ppb ] | Conc. [ ppb ] | Conc. [ ppb ] | Conc. [ ppb ] | Conc. [ ppb ] | Conc. [ ppb ] | Conc. [ ppb ] | Conc. [ ppb ] | Conc. [ ppb ] | Conc. [ ppb ] | Conc. [ ppb ] | Conc. [ ppb ] | Conc. [ ppb ] | Conc. [ ppb ] | Conc. [ ppb ] | Conc. [ ppb ] | Conc. [ ppb ] | Conc. [ ppb ]
40 Ca [ Copy H2 ] : CPS RSD value = 6.77 is over the allowed maximum = 5.00 | FALSE | 010SMPL.d | 2018-11-14 16:04 | Sample |  | standard 10 ion sol 18318r03pl | jc Si samples on pe meth 11 14 18 krc3.b | 77.8966 |  | 1007 | <0.000 | 6.988 | 10.943 | <0.000 | <0.000 | 12.556 | 13.018 | <0.000 | 13.126 | <0.000 | 1.178 | <0.000 | <0.000 | <0.000 | <0.000 | 23.287 | 22.395 | 22.323 | 15.848 | <0.000 | <0.000 | 17.865 | 35.281 | 29.273 | 25.273 | 29.914 | 2.023 | 8.616 | 9.574 | 12.583 | 12.608 | 16.953 | 9.28 | <0.000 | <0.000 | <0.000 | <0.000 | 7.513 | 5.244 | 0.648 | 1.47 | <0.000 | <0.000 | 11.913 | 13.247 | 8.741 | 1.414
40 Ca [ Copy H2 ] : CPS RSD value = 27.01 is over the allowed maximum = 5.00 | FALSE | 011SMPL.d | 2018-11-14 16:10 | Sample |  | bsi.s16087h pall 18296r01jc-2 | jc Si samples on pe meth 11 14 18 krc3.b | 106.1538 |  | 1008 | <0.000 | 8.457 | 14.723 | <0.000 | <0.000 | 18.606 | 7.364 | 83.548 | 34.048 | <0.000 | <0.000 | 43.887 | 13.238 | <0.000 | <0.000 | 21.572 | 19.91 | 20.788 | 11.125 | <0.000 | <0.000 | 24.045 | 52.449 | 26.148 | 27.049 | 27.93 | 43.741 | 15.242 | 14.867 | 23.63 | 20.698 | 22.941 | 11.771 | <0.000 | <0.000 | <0.000 | <0.000 | 10.265 | 7.146 | 3.804 | 4.209 | <0.000 | <0.000 | 15.553 | 17.703 | 12.072 | 1.901
| FALSE | 017SMPL.d | 2018-11-14 16:52 | Sample |  | bsis16087h pall 18296r01jc3 | jc Si samples on pe meth 11 14 18 krc3.b | 63.981 |  | 1012 | <0.000 | 5.954 | 8.965 | 25.091 | 10.478 | <0.000 | 3.166 | <0.000 | <0.000 | 23.925 | 23.713 | <0.000 | <0.000 | <0.000 | <0.000 | 11.923 | 11.672 | 11.761 | 6.634 | <0.000 | <0.000 | 14.319 | 35.144 | 16.079 | 16.586 | 16.135 | 42.95 | 8.644 | 8.837 | 13.226 | 12.514 | 12.66 | 7.132 | <0.000 | <0.000 | <0.000 | <0.000 | 6.178 | 4.303 | 2.451 | 2.859 | <0.000 | <0.000 | 8.748 | 10.356 | 7.463 | 1.231
40 Ca [ Copy H2 ] : CPS RSD value = 5.31 is over the allowed maximum = 5.00 | FALSE | 016SMPL.d | 2018-11-14 16:45 | Sample |  | bsis16087h pall 18296r01jc 4 | jc Si samples on pe meth 11 14 18 krc3.b | 64.4713 |  | 1011 | <0.000 | 5.568 | 9.149 | <0.000 | <0.000 | <0.000 | 0.766 | <0.000 | 1.506 | 4.321 | 5.117 | <0.000 | <0.000 | <0.000 | 0.889 | 12.353 | 11.554 | 11.931 | 6.774 | <0.000 | <0.000 | 14.38 | 39.362 | 14.63 | 15.003 | 15.493 | 24.741 | 10.026 | 9.292 | 15.866 | 13.429 | 12.855 | 7.317 | <0.000 | <0.000 | <0.000 | <0.000 | 6.231 | 4.336 | 3.022 | 3.239 | <0.000 | <0.000 | 9.054 | 10.432 | 7.419 | 1.204
|  |  | Name: | NSG9 ML | NSG9 ML Post Alumina/Ion Kleen | NSG9 ML Post Alumina/Ion Kleen | NSG9 ML Post Alumina/Ion Kleen
|  |  | Lot #: | 18320.R01PL | 18320.R01PL-2 | 18320.R01PL-3 | 18320.R01PL-4
|  |  | Stage: | Control | Alumina + Ion Kleen | Alumina + Ion Kleen | Alumina + Ion Kleen
|  |  | Analyte | Conc. (ppb) | Conc. (ppb) | Conc. (ppb) | Conc. (ppb)
Be
Na
Mg
Al
K
Ca
Ti
|  |  | Cr | [8 empty] | BSI.S16087H Critical Ions
|  |  | Mn | [8 empty] | Lot: | APPD - Pre | APPD - Post | ASPD-Pre | ASPD-Post | Ion Kleen Pre | Ion Kleen Post | PALL Experimental Pre | PALL Experimental Post
|  |  | Fe | [8 empty] | Analyte | Conc. (ppb) | Conc. (ppb) | Conc. (ppb) | Conc. (ppb) | Conc. (ppb) | Conc. (ppb) | Conc. (ppb) | Conc. (ppb)
|  |  | Co | [8 empty] | Na | 0 | 32.876 | 9.617 | 28.15 | 9.617 | 7.09 | 0 | 0
|  |  | Ni | [8 empty] | Mg | 2.015 | 0 | 0 | 0 | 0 | 0 | 7.364 | 0.766
|  |  | Cu | [8 empty] | Al | 0 | 0 | 0 | 0 | 0 | 0 | 34.048 | 1.506
|  |  | Ga | [8 empty] | K | 3.088 | 12.924 | 3.858 | 14.451 | 3.858 | 3.385 | 0 | 5.117
|  |  | Zr | [8 empty] | Ca | 1.314 | 0 | 5.016 | 2.895 | 5.016 | 0.091 | 13.238 | 0
|  |  | Mo | [8 empty] | Cr | 11.221 | 0 | 0 | 0 | 0 | 0 | 19.91 | 11.554
|  |  | Ru | [8 empty] | Mn | 9.881 | 3.53 | 3.181 | 3.353 | 3.181 | 3.574 | 11.125 | 6.774
|  |  | Cd | [8 empty] | Fe | 0 | 0 | 0 | 0 | 0 | 0 | 0 | 0
|  |  | In | [8 empty] | Ni | 22.648 | 32.776 | 20.517 | 21.627 | 20.517 | 19.296 | 52.499 | 39.362
|  |  | Sn | [8 empty] | Cu | 8.355 | 18.23 | 3.561 | 4.55 | 3.561 | 5.274 | 27.049 | 15.493
|  |  | Li | [8 empty] | Sn | 0.392 | 3.617 | 1.071 | 0.884 | 1.071 | 1.028 | 3.804 | 3.022
|  |  | Zn | [8 empty] | Zn | 0 | 19.927 | 16.796 | 17.071 | 16.796 | 18.616 | 43.741 | 24.741
|  |  | Sb | [8 empty] | Ti | 4.166 | 6.337 | 1.871 | 0.41 | 1.871 | 0.424 | 0 | 0.89
|  |  | W | [8 empty] | Total: | 63.08 | 130.217 | 65.488 | 93.391 | 65.488 | 58.778 | 212.778 | 109.225
|  |  | Pb | [8 empty] | % Total Reduction | 106.4% |  | 42.61% |  | -10.25% |  | -51.33%
|  |  | Total: | 0 | 0 | 0 | 0
10 Critical Ions
|  |  | Lot: | 18246.R01PL | 18246.R01PL | 18246.R01PL | 18246.R01PL
|  |  | Analyte | Conc. (ppb) | Conc. (ppb) | Conc. (ppb) | Conc. (ppb) |  |  |  |  | Lot: | NSG9 ML Pre | NSG9ML Post Alumina/ion KLEEN
|  |  | Na | 0 | 0 | 10.487 | 0 |  |  |  |  | Analyte | Conc. (ppb) | Conc. (ppb)
|  |  | Mg | 13.018 | 7.364 | 3.166 | 0.766 |  |  |  |  | Na | 0 | 0
|  |  | Al | 13.126 | 34.048 | 0 | 1.506 |  |  |  |  | Mg | 6.976 | 0
|  |  | K | 1.178 | 0 | 23.713 | 5.117 |  |  |  |  | Al | 0 | 155.736
|  |  | Ca | 0 | 13.238 | 0 | 0 |  |  |  |  | K | 0 | 19.344
|  |  | Cr | 23.395 | 19.91 | 11.67 | 11.554 |  |  |  |  | Ca | 4.021 | 0
|  |  | Mn | 15.848 | 11.125 | 6.634 | 6.774 |  |  |  |  | Cr | 2.119 | 0
|  |  | Fe | 0 | 0 | 0 | 0 |  |  |  |  | Mn | 33.387 | 0
|  |  | Ni | 35.281 | 52.499 | 35.144 | 39.362 |  |  |  |  | Fe | 0 | 0
|  |  | Cu | 22.273 | 27.049 | 16.586 | 15.493 |  |  |  |  | Ni | 54.332 | 26.147
|  |  | Sn | 0.648 | 3.804 | 2.451 | 3.022 |  |  |  |  | Cu | 42.456 | 15.307
|  |  | Zn | 2.023 | 43.741 | 42.95 | 24.741 |  |  |  |  | Sn | 0 | 0
|  |  | Ti | 0 | 0 | 0 | 0.89 |  |  |  |  | Zn | 7.915 | 0
|  |  | Total: | 126.79 | 212.778 | 152.801 | 109.225 |  |  |  |  | Ti | 0 | 0
[12 empty] | Total: | 151.206 | 60.798
59.79%

## Monomers
Sample | [10 empty] | 7 Li [ No Gas ] | 9 Be [ Copy H2 ] | 23 Na [ Copy H2 ] | 24 Mg [ Copy H2 ] | 27 Al [ Copy H2 ] | 39 K [ Copy H2 ] | 40 Ca [ H2 ] | 48 Ti [ Copy H2 ] | 52 Cr [ Copy H2 ] | 55 Mn [ H2 ] | 55 Mn [ Copy H2 ] | 56 Fe [ H2 ] | 56 Fe [ Copy H2 ] | 59 Co [ He ] | 60 Ni [ No Gas ] | 63 Cu [ He ] | 64 Zn [ No Gas ] | 69 Ga [ H2 ] | 90 Zr [ Copy H2 ] | 95 Mo [ Copy H2 ] | 101 Ru [ Copy H2 ] | 111 Cd [ H2 ] | 111 Cd [ Copy H2 ] | 115 In [ H2 ] | 118 Sn [ H2 ] | 118 Sn [ Copy H2 ] | 121 Sb [ H2 ] | 121 Sb [ Copy H2 ] | 184 W [ Copy H2 ] | 208 Pb [ H2 ]
| Rjct | Data File | Acq. Date-Time | Type | Level | Sample Name | Acq. Method File | Total Dil. | Comment | Vial Number | Conc. [ ppb ] | Conc. [ ppb ] | Conc. [ ppb ] | Conc. [ ppb ] | Conc. [ ppb ] | Conc. [ ppb ] | Conc. [ ppb ] | Conc. [ ppb ] | Conc. [ ppb ] | Conc. [ ppb ] | Conc. [ ppb ] | Conc. [ ppb ] | Conc. [ ppb ] | Conc. [ ppb ] | Conc. [ ppb ] | Conc. [ ppb ] | Conc. [ ppb ] | Conc. [ ppb ] | Conc. [ ppb ] | Conc. [ ppb ] | Conc. [ ppb ] | Conc. [ ppb ] | Conc. [ ppb ] | Conc. [ ppb ] | Conc. [ ppb ] | Conc. [ ppb ] | Conc. [ ppb ] | Conc. [ ppb ] | Conc. [ ppb ] | Conc. [ ppb ]
| FALSE | 012SMPL.d | 2018-11-19 15:07 | Sample |  | mteos 18318r01pl post dist a | pl Si samps for krc r and d 1.b | 354.35 | newpe29.b | 1020 | <0.000 | 11.357 | <0.000 | <0.000 | <0.000 | <0.000 | 29.117 | <0.000 | <0.000 | 96.38 | 36.65 | <0.000 | <0.000 | 56.607 | 209.358 | 155.311 | 12.135 | 1.22 | <0.000 | <0.000 | <0.000 | <0.000 | <0.000 | <0.000 | <0.000 | <0.000 | <0.000 | <0.000 | 30.235 | 31.346
| FALSE | 015SMPL.d | 2018-11-19 15:25 | Sample |  | mteos dist 1e 38477 1 pre | pl Si samps for krc r and d 1.b | 296.84 | newpe32.b | 1021 | <0.000 | 10.822 | <0.000 | <0.000 | <0.000 | <0.000 | 106.573 | <0.000 | <0.000 | 82.686 | 30.301 | <0.000 | <0.000 | 47.348 | 191.889 | 154.994 | 38.618 | 4.535 | <0.000 | <0.000 | <0.000 | <0.000 | <0.000 | <0.000 | <0.000 | <0.000 | <0.000 | <0.000 | 24.033 | 26.124
| FALSE | 027SMPL.d | 2018-11-19 16:38 | Sample |  | mteos 18318r01pl c waste frax 1 | pl Si samps for krc r and d 1.b | 309.4717 | newpe29.b | 1023 | <0.000 | <0.000 | <0.000 | <0.000 | <0.000 | <0.000 | <0.000 | <0.000 | <0.000 | <0.000 | <0.000 | <0.000 | <0.000 | 45.51 | 104.626 | 76.33 | <0.000 | <0.000 | <0.000 | <0.000 | <0.000 | <0.000 | <0.000 | <0.000 | <0.000 | <0.000 | <0.000 | <0.000 | <0.000 | <0.000
| FALSE | 028SMPL.d | 2018-11-19 16:44 | Sample |  | mteos dist 18318r01pl d 2 | pl Si samps for krc r and d 1.b | 306.3 | newpe32.b | 1024 | <0.000 | <0.000 | <0.000 | <0.000 | <0.000 | <0.000 | <0.000 | <0.000 | <0.000 | <0.000 | <0.000 | <0.000 | <0.000 | 43.871 | 92.877 | 65.993 | <0.000 | <0.000 | <0.000 | <0.000 | <0.000 | <0.000 | <0.000 | <0.000 | <0.000 | <0.000 | <0.000 | <0.000 | <0.000 | <0.000
Sample | [10 empty] | 7 Li [ No Gas ] | 9 Be [ Copy H2 ] | 23 Na [ Copy H2 ] | 24 Mg [ Copy H2 ] | 27 Al [ Copy H2 ] | 39 K [ Copy H2 ] | 40 Ca [ H2 ] | 48 Ti [ Copy H2 ] | 52 Cr [ Copy H2 ] | 55 Mn [ H2 ] | 55 Mn [ Copy H2 ] | 56 Fe [ H2 ] | 56 Fe [ Copy H2 ] | 59 Co [ He ] | 60 Ni [ No Gas ] | 63 Cu [ He ] | 64 Zn [ No Gas ] | 69 Ga [ H2 ] | 90 Zr [ Copy H2 ] | 95 Mo [ Copy H2 ] | 101 Ru [ Copy H2 ] | 111 Cd [ H2 ] | 111 Cd [ Copy H2 ] | 115 In [ H2 ] | 118 Sn [ H2 ] | 118 Sn [ Copy H2 ] | 121 Sb [ H2 ] | 121 Sb [ Copy H2 ] | 184 W [ Copy H2 ] | 208 Pb [ H2 ]
| Rjct | Data File | Acq. Date-Time | Type | Level | Sample Name | Acq. Method File | Total Dil. | Comment | Vial Number | Conc. [ ppb ] | Conc. [ ppb ] | Conc. [ ppb ] | Conc. [ ppb ] | Conc. [ ppb ] | Conc. [ ppb ] | Conc. [ ppb ] | Conc. [ ppb ] | Conc. [ ppb ] | Conc. [ ppb ] | Conc. [ ppb ] | Conc. [ ppb ] | Conc. [ ppb ] | Conc. [ ppb ] | Conc. [ ppb ] | Conc. [ ppb ] | Conc. [ ppb ] | Conc. [ ppb ] | Conc. [ ppb ] | Conc. [ ppb ] | Conc. [ ppb ] | Conc. [ ppb ] | Conc. [ ppb ] | Conc. [ ppb ] | Conc. [ ppb ] | Conc. [ ppb ] | Conc. [ ppb ] | Conc. [ ppb ] | Conc. [ ppb ] | Conc. [ ppb ]
| FALSE | 024SMPL.d | 2018-11-19 16:20 | Sample |  | dmdeos dist 18318r02pl 2 | pl Si samps for krc r and d 1.b | 326.5814 | newpe26.b | 1022 | <0.000 | <0.000 | <0.000 | <0.000 | <0.000 | <0.000 | <0.000 | <0.000 | <0.000 | <0.000 | <0.000 | <0.000 | <0.000 | 47.695 | 146.087 | 73.501 | <0.000 | <0.000 | <0.000 | <0.000 | <0.000 | <0.000 | <0.000 | <0.000 | <0.000 | <0.000 | <0.000 | <0.000 | <0.000 | <0.000